## Sheet1
tensile strength | HARDNESS
53 | 29.31
70.2 | 34.86
84.3 | 36.82
55.3 | 30.12
78.5 | 34.02
63.5 | 30.82
71.4 | 35.4
53.4 | 31.26
82.5 | 32.18
67.3 | 33.42
69.5 | 37.69
73 | 34.88
55.7 | 24.66
85.8 | 34.76
95.4 | 38.02
51.1 | 25.68
74.4 | 25.81
54.1 | 26.46
77.8 | 28.67
52.4 | 24.64
69.1 | 25.77
53.5 | 23.69
64.3 | 28.65
82.7 | 32.38
55.7 | 23.21
70.5 | 34
87.5 | 34.47
50.7 | 29.25
72.3 | 28.71
59.5 | 29.83
71.3 | 29.25
52.7 | 27.99
76.5 | 31.85
63.7 | 27.65
69.2 | 31.7